## Feuil1
COURBE1 |  | COURBE2
Intrusion for Cycle 1 |  | Intrusion for Cycle 1
Pore (nm) | Intrusion (mL/g) | Pore (nm) | Cumulative (mL/g)
431393.65 | -5.3853e-31 | 430395.5 | -3.1023e-07
381582.875 | 0.0010427 | 381842.95 | 0.00091024
343238.575 | 0.001837 | 342535.6 | 0.0015837
305716.575 | 0.0026224 | 306001.5 | 0.0023306
272743.275 | 0.0033235 | 272642.15 | 0.0031132
242966.65 | 0.0039103 | 242972.55 | 0.0037506
216291.4 | 0.0044339 | 216520.05 | 0.0043148
193261.9125 | 0.0048852 | 193175.8125 | 0.0048425
172351.7 | 0.0052523 | 172115.0875 | 0.0052613
153731.075 | 0.0056315 | 153513.5 | 0.005662
137031.6875 | 0.0059474 | 136966.4375 | 0.0059898
121974.325 | 0.0062363 | 121906.575 | 0.0062992
108333.4125 | 0.006459 | 108353.925 | 0.0065541
96366.4875 | 0.0066936 | 96374.5375 | 0.0068635
85715.9062 | 0.0068727 | 85738.0813 | 0.0071003
76210.6875 | 0.0070623 | 76226.6875 | 0.0073188
67788.6062 | 0.0072428 | 67824.1438 | 0.0075007
60285.6375 | 0.0073948 | 60305.9812 | 0.0076646
53617.8375 | 0.0075663 | 53639.8438 | 0.0078467
47693.7156 | 0.0077107 | 47730.3688 | 0.0080105
42424.2937 | 0.0078446 | 42449.9281 | 0.0081562
37760.5875 | 0.0081606 | 37764.5719 | 0.00832
33584.2594 | 0.008305 | 33587.5813 | 0.0084292
29875.2438 | 0.0084224 | 29870.8375 | 0.0085931
26578.0031 | 0.0087007 | 26593.3781 | 0.0087205
23648.4906 | 0.0088256 | 23648.1437 | 0.0087933
21047.3031 | 0.00897 | 21045.5406 | 0.0089572
18721.5953 | 0.0091054 | 18724.9578 | 0.0090664
16651.3187 | 0.0092017 | 16650.1422 | 0.0092121
14814.8953 | 0.0093642 | 14815.6234 | 0.0093759
13186.3984 | 0.0095072 | 13188.2266 | 0.0095581
11709.1984 | 0.0096606 | 11709.9703 | 0.00974
10417.7805 | 0.0098396 | 10418.7406 | 0.0099585
9269.5172 | 0.010038 | 9269.5828 | 0.010086
8248.093 | 0.010181 | 8247.9992 | 0.010323
7335.8391 | 0.01036 | 7337.7625 | 0.010559
6955.3086 | 0.010448 | 6992.8703 | 0.010685
5856.1484 | 0.010538 | 6872.1266 | 0.010735
5444.7199 | 0.010658 | 5763.3711 | 0.011016
4809.6168 | 0.010718 | 5465.1781 | 0.0111
4565.2984 | 0.010814 | 4866.1965 | 0.011277
3977.7523 | 0.010921 | 4561.6836 | 0.011318
3531.7898 | 0.011124 | 4033.1141 | 0.01177
3344.584 | 0.011214 | 3553.5645 | 0.012445
2990.5975 | 0.011591 | 3353.4766 | 0.012699
2641.2904 | 0.012036 | 2962.5564 | 0.013186
2469.8113 | 0.012364 | 2612.3238 | 0.014012
2185.56 | 0.012793 | 2501.6531 | 0.01427
2075.6986 | 0.012997 | 2194.4459 | 0.014846
1833.4797 | 0.013638 | 2070.4656 | 0.015096
1727.3621 | 0.013956 | 1836.1465 | 0.015676
1538.3077 | 0.014414 | 1737.6768 | 0.015999
1447.0969 | 0.014705 | 1536.2477 | 0.016707
1278.5628 | 0.015249 | 1454.0583 | 0.017079
1209.4585 | 0.015695 | 1286.6249 | 0.017775
1075.6372 | 0.016452 | 1210.5691 | 0.018301
1014.1221 | 0.016851 | 1075.7908 | 0.019253
903.8834 | 0.01788 | 1014.3647 | 0.0198
848.2771 | 0.018533 | 902.7618 | 0.020794
754.8553 | 0.019731 | 848.9382 | 0.021393
712.167 | 0.020308 | 753.7853 | 0.022774
633.0256 | 0.021744 | 712.4406 | 0.023465
596.2847 | 0.022529 | 633.2375 | 0.024961
529.0001 | 0.024102 | 595.6739 | 0.025747
499.2834 | 0.024872 | 529.7273 | 0.027094
444.2482 | 0.026409 | 499.867 | 0.027802
418.868 | 0.02709 | 444.5015 | 0.028986
371.9274 | 0.028624 | 418.9842 | 0.029503
351.5335 | 0.029322 | 372.4222 | 0.030676
312.33 | 0.030688 | 351.6109 | 0.031197
261.4399 | 0.03277 | 312.2204 | 0.032194
247.1483 | 0.033396 | 261.5323 | 0.033734
219.9681 | 0.034834 | 247.2249 | 0.034266
195.4544 | 0.03632 | 219.7514 | 0.035315
173.8337 | 0.037741 | 195.4673 | 0.036245
154.6752 | 0.039203 | 173.8969 | 0.037205
145.6302 | 0.039996 | 154.6735 | 0.038244
137.5896 | 0.040666 | 145.6033 | 0.038811
129.4746 | 0.04146 | 137.5984 | 0.039345
122.3826 | 0.042222 | 129.5376 | 0.03985
115.2281 | 0.042977 | 122.3896 | 0.040285
108.8618 | 0.043799 | 115.2242 | 0.040826
102.4947 | 0.044554 | 108.8616 | 0.041417
96.8443 | 0.045059 | 102.4996 | 0.041962
91.1894 | 0.046114 | 96.8517 | 0.042434
86.1629 | 0.046551 | 91.1951 | 0.042903
81.1151 | 0.047176 | 86.1543 | 0.043468
76.656 | 0.04793 | 81.1093 | 0.044036
72.1633 | 0.048932 | 76.6609 | 0.044513
68.1929 | 0.049757 | 72.1497 | 0.04506
64.1813 | 0.050663 | 68.1706 | 0.045877
60.6448 | 0.051621 | 64.1965 | 0.046756
57.1001 | 0.052689 | 60.6451 | 0.04765
53.9667 | 0.053747 | 57.1151 | 0.048683
50.8482 | 0.054323 | 53.9693 | 0.049647
48.0406 | 0.054956 | 50.8448 | 0.050578
45.2341 | 0.055877 | 48.0582 | 0.051642
42.741 | 0.056684 | 45.2354 | 0.052497
40.2508 | 0.057575 | 42.7593 | 0.053887
38.0303 | 0.058452 | 40.2576 | 0.055085
33.8206 | 0.060334 | 38.0333 | 0.056235
31.8517 | 0.061155 | 33.8326 | 0.058546
30.1144 | 0.061936 | 31.8516 | 0.059843
28.3302 | 0.062938 | 30.1158 | 0.061063
26.7808 | 0.063932 | 28.3414 | 0.062406
25.203 | 0.065412 | 26.7859 | 0.063512
23.818 | 0.066697 | 25.2002 | 0.064817
22.4275 | 0.068073 | 23.8148 | 0.065862
21.193 | 0.069458 | 22.4358 | 0.06695
19.9502 | 0.07092 | 21.1868 | 0.067879
18.8461 | 0.072289 | 19.9528 | 0.068871
17.7412 | 0.073469 | 18.8441 | 0.069843
16.7666 | 0.074637 | 17.7454 | 0.070644
15.7844 | 0.07579 | 16.7612 | 0.071484
14.9108 | 0.07683 | 15.7823 | 0.072494
14.0383 | 0.077438 | 14.9101 | 0.073308
13.2627 | 0.078918 | 14.0377 | 0.07405
12.4867 | 0.079187 | 13.2627 | 0.074805
11.7971 | 0.080676 | 12.4878 | 0.075429
10.4934 | 0.081765 | 11.7983 | 0.076146
9.3316 | 0.082442 | 10.4934 | 0.076694
8.7862 | 0.082741 | 9.3317 | 0.080124
8.3006 | 0.082652 | 8.7863 | 0.080124
7.8155 | 0.082913 | 8.3008 | 0.080188
7.3839 | 0.083076 | 7.8157 | 0.082186
6.9526 | 0.083203 | 7.384 | 0.082383
6.5689 | 0.083058 | 6.9529 | 0.082383
6.1853 | 0.083069 | 6.5689 | 0.082383
5.8439 | 0.083111 | 6.1855 | 0.082383
5.5038 | 0.083148 | 5.8439 | 0.082383
5.2022 | 0.083371 | 5.5033 | 0.082383
4.9001 | 0.083539 | 5.201 | 0.085314
4.7609 | 0.083556 | 4.8989 | 0.085314
4.6295 | 0.083547 | 4.7604 | 0.085314
4.4903 | 0.083585 | 4.6291 | 0.08628
4.4238 | 0.083712 | 4.4896 | 0.086337
4.3592 | 0.083888 | 4.4231 | 0.087765
4.1179 | 0.083963 | 4.3587 | 0.088258
4.0557 | 0.084183 | 4.118 | 0.088258
3.9949 | 0.084556 | 4.0553 | 0.088258
3.8783 | 0.084553 | 3.9942 | 0.088459
3.769 | 0.084574 | 3.8774 | 0.088459
3.6673 | 0.084572 | 3.7675 | 0.088797
|  | 3.6636 | 0.088797