## Feuil1
COURBE1 |  | COURBE2
Intrusion for Cycle 1 |  | Intrusion for Cycle 1
Pore (nm) | Intrusion (mL/g) | Pore (nm) | Cumulative (mL/g) | Dp | Dic | axe sec
431393.65 | -5.385326e-31 | 430395.5 | -3.10226e-07 | 430894.575 | -3.10226e-07 | 0.05
381582.875 | 0.001042676 | 381842.95 | 0.0009102413 | 381712.9125 | -0.0001324351 | 0.05
343238.575 | 0.001837034 | 342535.6 | 0.001583705 | 342887.0875 | -0.0002533287 | 0.05
305716.575 | 0.002622404 | 306001.5 | 0.002330584 | 305859.0375 | -0.0002918199 | 0.05
272743.275 | 0.003323548 | 272642.15 | 0.003113175 | 272692.7125 | -0.0002103734 | 0.05
242966.65 | 0.003910284 | 242972.55 | 0.00375062 | 242969.6 | -0.0001596634 | 0.05
216291.4 | 0.004433863 | 216520.05 | 0.004314751 | 216405.725 | -0.0001191124 | 0.05
193261.9125 | 0.004885225 | 193175.8125 | 0.004842537 | 193218.8625 | -4.268857e-05 | 0.05
172351.7 | 0.005252343 | 172115.0875 | 0.005261289 | 172233.4 | 8.946285e-06 | 0.05
153731.075 | 0.005631471 | 153513.5 | 0.005661975 | 153622.2875 | 3.050407e-05 | 0.05
137031.6875 | 0.005947424 | 136966.4375 | 0.005989765 | 136999.0625 | 4.234118e-05 | 0.05
121974.325 | 0.006236296 | 121906.575 | 0.006299172 | 121940.45 | 6.287638e-05 | 0.05
108333.4125 | 0.006458961 | 108353.925 | 0.006554052 | 108343.7 | 9.509036e-05 | 0.05
96366.4875 | 0.006693608 | 96374.5375 | 0.006863493 | 96370.5125 | 0.0001698853 | 0.05
85715.90625 | 0.006872708 | 85738.08125 | 0.007100289 | 85726.99375 | 0.0002275803 | 0.05
76210.6875 | 0.007062278 | 76226.6875 | 0.007318779 | 76218.6875 | 0.0002565011 | 0.05
67788.60625 | 0.007242824 | 67824.14375 | 0.007500748 | 67806.375 | 0.0002579242 | 0.05
60285.6375 | 0.007394779 | 60305.98125 | 0.007664599 | 60295.81 | 0.0002698209 | 0.05
53617.8375 | 0.007566296 | 53639.84375 | 0.007846656 | 53628.84 | 0.0002803598 | 0.05
47693.72 | 0.007710731 | 47730.36875 | 0.008010508 | 47712.04 | 0.0002997764 | 0.05
42424.29375 | 0.007844633 | 42449.93 | 0.008156153 | 42437.11 | 0.00031152 | 0.05
37760.5875 | 0.008160587 | 37764.57 | 0.008320005 | 37762.58 | 0.0001594173 | 0.05
33584.26 | 0.008305022 | 33587.58125 | 0.008429239 | 33585.92 | 0.0001242161 | 0.05
29875.24375 | 0.008422376 | 29870.8375 | 0.00859309 | 29873.04 | 0.0001707142 | 0.05
26578 | 0.00870073 | 26593.38 | 0.00872053 | 26585.69 | 1.979992e-05 | 0.05
23648.49 | 0.008825587 | 23648.14375 | 0.008793338 | 23648.32 | -3.224891e-05 | 0.05
21047.3 | 0.008970023 | 21045.54 | 0.008957239 | 21046.42 | -1.278426e-05 | 0.05
18721.6 | 0.009105432 | 18724.96 | 0.009066438 | 18723.28 | -3.899354e-05 | 0.05
16651.31875 | 0.009201717 | 16650.14 | 0.009212084 | 16650.73 | 1.036748e-05 | 0.05
14814.9 | 0.009364206 | 14815.62 | 0.009375935 | 14815.26 | 1.172908e-05 | 0.05
13186.4 | 0.009507179 | 13188.23 | 0.00955809 | 13187.3125 | 5.091075e-05 | 0.05
11709.2 | 0.009660598 | 11709.97 | 0.00974005 | 11709.58 | 7.945206e-05 | 0.05
10417.78 | 0.009839638 | 10418.74 | 0.009958511 | 10418.26 | 0.0001188731 | 0.05
9269.517 | 0.01003823 | 9269.583 | 0.01008598 | 9269.55 | 4.774425e-05 | 0.05
8248.093 | 0.01018115 | 8247.999 | 0.01032262 | 8248.046 | 0.0001414781 | 0.05
7335.839 | 0.0103602 | 7337.7625 | 0.01055933 | 7336.801 | 0.0001991261 | 0.05
6955.309 | 0.0104479 | 6992.87 | 0.01068473 | 6974.089 | 0.0002368269 | 0.05
5856.148 | 0.01053835 | 6872.127 | 0.01073546 | 6364.1375 | 0.0001971144 | 0.05
5444.72 | 0.01065822 | 5763.371 | 0.01101567 | 5604.046 | 0.0003574481 | 0.05
4809.617 | 0.01071786 | 5465.178125 | 0.01109992 | 5137.397 | 0.0003820611 | 0.05
4565.298 | 0.01081364 | 4866.196 | 0.01127689 | 4715.747 | 0.0004632501 | 0.05
3977.752 | 0.01092127 | 4561.684 | 0.01131763 | 4269.718 | 0.0003963616 | 0.05
3531.79 | 0.01112407 | 4033.114 | 0.01177022 | 3782.452 | 0.0006461488 | 0.05
3344.584 | 0.01121445 | 3553.564 | 0.0124448 | 3449.074 | 0.001230353 | 0.05
2990.597 | 0.01159141 | 3353.477 | 0.01269888 | 3172.037 | 0.001107469 | 0.05
2641.29 | 0.01203587 | 2962.556 | 0.01318583 | 2801.923 | 0.001149962 | 0.05
2469.811 | 0.01236381 | 2612.324 | 0.01401184 | 2541.068 | 0.001648035 | 0.05
2185.56 | 0.01279313 | 2501.653125 | 0.01426979 | 2343.607 | 0.001476664 | 0.05
2075.699 | 0.01299712 | 2194.446 | 0.01484559 | 2135.072 | 0.001848466 | 0.05
1833.48 | 0.01363751 | 2070.465625 | 0.01509597 | 1951.973 | 0.001458456 | 0.05
1727.362 | 0.0139565 | 1836.146 | 0.01567559 | 1781.754 | 0.001719095 | 0.05
1538.308 | 0.01441415 | 1737.677 | 0.01599889 | 1637.992 | 0.001584736 | 0.05
1447.096875 | 0.01470518 | 1536.248 | 0.01670729 | 1491.672 | 0.002002112 | 0.05
1278.563 | 0.01524855 | 1454.058 | 0.01707872 | 1366.311 | 0.001830164 | 0.05
1209.458 | 0.01569493 | 1286.625 | 0.01777501 | 1248.042 | 0.002080081 | 0.05
1075.637 | 0.01645181 | 1210.569 | 0.01830097 | 1143.103 | 0.001849167 | 0.05
1014.122 | 0.01685081 | 1075.791 | 0.0192533 | 1044.956 | 0.002402496 | 0.05
903.8834 | 0.01787987 | 1014.365 | 0.01979974 | 959.1241 | 0.001919867 | 0.05
848.2771 | 0.01853267 | 902.7618 | 0.02079379 | 875.5195 | 0.002261121 | 0.05
754.8553 | 0.01973115 | 848.9382 | 0.02139283 | 801.8967 | 0.001661686 | 0.05
712.167 | 0.02030757 | 753.7853 | 0.02277352 | 732.9761 | 0.00246595 | 0.05
633.0256 | 0.02174363 | 712.4406 | 0.02346544 | 672.7331 | 0.001721818 | 0.05
596.2847 | 0.02252928 | 633.2375 | 0.02496136 | 614.7611 | 0.002432086 | 0.05
529.0001 | 0.02410231 | 595.6739 | 0.02574705 | 562.337 | 0.001644744 | 0.05
499.2834 | 0.02487193 | 529.7273 | 0.02709359 | 514.5054 | 0.002221659 | 0.05
444.2482 | 0.02640934 | 499.867 | 0.02780178 | 472.0576 | 0.001392443 | 0.05
418.868 | 0.02709047 | 444.5015 | 0.02898592 | 431.6847 | 0.001895448 | 0.05
371.9274 | 0.0286243 | 418.9842 | 0.02950275 | 395.4558 | 0.0008784514 | 0.05
351.5335 | 0.02932216 | 372.4222 | 0.03067584 | 361.9779 | 0.001353683 | 0.05
312.33 | 0.03068823 | 351.6109 | 0.03119738 | 331.9704 | 0.0005091578 | 0.05
261.4399 | 0.03277034 | 312.2204 | 0.03219437 | 286.8302 | -0.0005759671 | 0.05
247.1483 | 0.03339604 | 261.5323 | 0.03373388 | 254.3403 | 0.0003378391 | 0.05
219.9681 | 0.03483361 | 247.2249 | 0.03426575 | 233.5965 | -0.0005678646 | 0.05
195.4544 | 0.03632037 | 219.7514 | 0.03531482 | 207.6029 | -0.001005549 | 0.05
173.8337 | 0.0377406 | 195.4673 | 0.03624459 | 184.6505 | -0.00149601 | 0.05
154.6752 | 0.03920286 | 173.8969 | 0.03720499 | 164.2861 | -0.001997869 | 0.05
145.6302 | 0.03999628 | 154.6735 | 0.03824429 | 150.1518 | -0.001751997 | 0.05
137.5896 | 0.04066634 | 145.6033 | 0.0388107 | 141.5965 | -0.001855638 | 0.05
129.4746 | 0.04146048 | 137.5984 | 0.0393449 | 133.5365 | -0.002115581 | 0.05
122.3826 | 0.0422217 | 129.5376 | 0.03985034 | 125.9601 | -0.002371356 | 0.05
115.228125 | 0.04297671 | 122.3896 | 0.04028542 | 118.8089 | -0.002691295 | 0.05
108.8618 | 0.04379864 | 115.2242 | 0.04082578 | 112.043 | -0.002972864 | 0.05
102.4947 | 0.04455442 | 108.8616 | 0.04141717 | 105.6781 | -0.003137253 | 0.05
96.84427 | 0.04505939 | 102.4996 | 0.04196212 | 99.67196 | -0.00309727 | 0.05
91.18937 | 0.04611367 | 96.85175 | 0.04243353 | 94.02056 | -0.003680144 | 0.05
86.16286 | 0.04655102 | 91.19514 | 0.04290332 | 88.679 | -0.0036477 | 0.05
81.11512 | 0.04717643 | 86.15426 | 0.04346807 | 83.63469 | -0.003708355 | 0.05
76.65595 | 0.04793002 | 81.10926 | 0.04403622 | 78.8826 | -0.003893796 | 0.05
72.16328 | 0.04893164 | 76.66086 | 0.04451264 | 74.41207 | -0.004418992 | 0.05
68.19291 | 0.04975738 | 72.14975 | 0.04506023 | 70.17133 | -0.004697148 | 0.05
64.18125 | 0.05066274 | 68.17056 | 0.04587723 | 66.1759 | -0.004785504 | 0.05
60.64475 | 0.05162055 | 64.19653 | 0.04675618 | 62.42064 | -0.004864369 | 0.05
57.10007 | 0.05268929 | 60.64515 | 0.04765043 | 58.87261 | -0.005038861 | 0.05
53.96667 | 0.05374688 | 57.11512 | 0.04868302 | 55.5409 | -0.005063865 | 0.05
50.84822 | 0.05432272 | 53.96929 | 0.04964682 | 52.40876 | -0.004675906 | 0.05
48.04059 | 0.05495626 | 50.84481 | 0.05057786 | 49.4427 | -0.004378404 | 0.05
45.23414 | 0.05587673 | 48.05822 | 0.05164159 | 46.64618 | -0.004235141 | 0.05
42.74101 | 0.05668408 | 45.23536 | 0.05249726 | 43.98819 | -0.004186824 | 0.05
40.25081 | 0.0575751 | 42.75934 | 0.05388717 | 41.50507 | -0.003687922 | 0.05
38.03031 | 0.05845243 | 40.2576 | 0.05508478 | 39.14395 | -0.003367651 | 0.05
33.82063 | 0.06033383 | 38.03325 | 0.05623523 | 35.92694 | -0.004098602 | 0.05
31.85171 | 0.06115456 | 33.83255 | 0.05854578 | 32.84213 | -0.002608784 | 0.05
30.11443 | 0.06193638 | 31.85162 | 0.05984289 | 30.98303 | -0.00209349 | 0.05
28.33022 | 0.062938 | 30.1158 | 0.06106281 | 29.22301 | -0.001875188 | 0.05
26.78085 | 0.06393228 | 28.34137 | 0.06240599 | 27.56111 | -0.001526289 | 0.05
25.20304 | 0.06541211 | 26.78594 | 0.0635117 | 25.99449 | -0.001900412 | 0.05
23.81796 | 0.06669666 | 25.20017 | 0.06481668 | 24.50906 | -0.001879983 | 0.05
22.42751 | 0.0680733 | 23.81485 | 0.06586155 | 23.12118 | -0.002211757 | 0.05
21.19303 | 0.06945816 | 22.43583 | 0.06695017 | 21.81443 | -0.002507985 | 0.05
19.95016 | 0.07091972 | 21.18683 | 0.06787863 | 20.56849 | -0.003041096 | 0.05
18.84612 | 0.07228941 | 19.95278 | 0.06887144 | 19.39945 | -0.003417976 | 0.05
17.74116 | 0.07346857 | 18.84407 | 0.06984327 | 18.29261 | -0.003625296 | 0.05
16.76662 | 0.0746371 | 17.74543 | 0.07064375 | 17.25602 | -0.003993347 | 0.05
15.784375 | 0.07578981 | 16.76118 | 0.07148378 | 16.27278 | -0.004306033 | 0.05
14.91081 | 0.07683038 | 15.78225 | 0.07249406 | 15.34653 | -0.00433632 | 0.05
14.03826 | 0.07743763 | 14.91011 | 0.07330847 | 14.47418 | -0.004129164 | 0.05
13.26271 | 0.07891797 | 14.03771 | 0.07405019 | 13.65021 | -0.004867777 | 0.05
12.4867 | 0.07918747 | 13.26272 | 0.0748046 | 12.87471 | -0.004382864 | 0.05
11.79712 | 0.08067608 | 12.48779 | 0.07542863 | 12.14245 | -0.005247451 | 0.05
10.49342 | 0.0817647 | 11.79829 | 0.07614569 | 11.14585 | -0.005619004 | 0.05
9.331594 | 0.08244209 | 10.49342 | 0.07669397 | 9.912506 | -0.005748123 | 0.05
8.786176 | 0.08274136 | 9.331738 | 0.08012357 | 9.058957 | -0.002617791 | 0.05
8.300645 | 0.08265211 | 8.786311 | 0.08012357 | 8.543478 | -0.002528548 | 0.05
7.815459 | 0.0829135 | 8.300757 | 0.08018771559 | 8.058108 | -0.00272578 | 0.05
7.383887 | 0.08307572 | 7.815694 | 0.0821858 | 7.59979 | -0.0008899122 | 0.05
6.952589 | 0.08320323 | 7.383961 | 0.08238325 | 7.168275 | -0.0008199811 | 0.05
6.568864 | 0.08305828 | 6.95288 | 0.08238325 | 6.760872 | -0.0006750226 | 0.05
6.185288 | 0.083069 | 6.568898 | 0.08238325 | 6.377093 | -0.000685744 | 0.05
5.843943 | 0.08311109 | 6.185487 | 0.08238325 | 6.014715 | -0.0007278398 | 0.05
5.503815 | 0.08314777 | 5.843948 | 0.08238325 | 5.673882 | -0.000764519 | 0.05
5.202195 | 0.08337133 | 5.503308 | 0.08238325 | 5.352752 | -0.0009880811 | 0.05
4.900082 | 0.08353914 | 5.200997 | 0.08531438 | 5.05054 | 0.001775235 | 0.05
4.760889 | 0.08355586 | 4.898863 | 0.08531438 | 4.829876 | 0.001758516 | 0.05
4.629462 | 0.08354712 | 4.760385 | 0.08531438 | 4.694923 | 0.001767255 | 0.05
4.490266 | 0.08358537 | 4.62908 | 0.08628017 | 4.559673 | 0.002694808 | 0.05
4.42384 | 0.08371158 | 4.489624 | 0.08633681 | 4.456732 | 0.002625227 | 0.05
4.359216 | 0.08388817 | 4.423108 | 0.0877647 | 4.391162 | 0.003876537 | 0.05
4.117931 | 0.08396327 | 4.358723 | 0.08825783 | 4.238327 | 0.004294559 | 0.05
4.055663 | 0.08418316 | 4.117951 | 0.08825783 | 4.086807 | 0.00407467 | 0.05
3.994913 | 0.08455601 | 4.055297 | 0.08825783 | 4.025105 | 0.003701814 | 0.05
3.878254 | 0.08455332 | 3.994167 | 0.08845858 | 3.936211 | 0.003905259 | 0.05
3.768995 | 0.08457364 | 3.877425 | 0.08845858 | 3.82321 | 0.003884934 | 0.05
3.667347 | 0.0845717 | 3.767518 | 0.088797 | 3.717432 | 0.004225291 | 0.05
|  | 3.663618 | 0.088797