## Products
Toller | List name | Iviltra | ORLEN | SER | Sogechem | Toller | % ATH 674 | Drop-Melt Point ASTM-127-08 |  | Congealing Point ASTM-938-06 |  | Penetration ASTM-D937 (at XX°C w/cone) |  | Viscosity ASTM-D445 (mPa.s at 85°C) |  | Density ASTM-1298 (Kg/M3 at 85°C) |  | Appearence = yellow to light brown | Color ASTM-D1500 1,5 to 5,0 |  | Moisture ASTM-D95 (%) <0,4 | Active Matter %
Product | Product | Formula | ZL code | Toller Code | UV Tracer |  |  | Min | Max | Min | Max | Min | Max | Min | Max | Min | Max |  | Min | Max
35°C
Galoryl ATH 626M EU | ATH 626M EU | ATH 635 | ZL62835 |  | No | Iviltra | 17 | 57 | 67 | 53 | 63 | 120 | 200 | 5 | 15 | 770 | 835 | yellow to light brown | 1 | 5 | 0.04 | 12.3 | 15.3
Galoryl ATH 635 | ATH 635 | ATH 635 | ZL62835 |  | No | Iviltra | 17 | 57 | 67 | 53 | 63 | 120 | 200 | 5 | 15 | 770 | 835 | yellow to light brown | 1 | 5 | 0.04 | 12.3 | 15.3
Galoryl ATH 635 BG | ATH 635 BG | ATH 635 BG | ZL60224 |  | No | Iviltra | 10 | 57 | 67 | 50 | 60 | 70 | 150 | 5 | 15 | 805 | 835 | yellow to light brown | 1 | 5 | 0.04 | 6.7 | 9.3
Galoryl ATH 635 OCP | ATH 635 OCP |  | ZL60367 |  | No | Iviltra | 10 | 55 | 65 | 57 | 67 | 60 | 120 | 5 | 15 | 780 | 845 | yellow to light brown | 1 | 5 | 0.04 | N/A | N/A
Galoryl ATH 709 | ATH 709 |  | ZL62809 |  | No | Iviltra | 6 | 60 | 70 | 53 | 63 | 50 | 110 | 5 | 15 | 780 | 845 | yellow to light brown | 1 | 5 | 0.04 | N/A | N/A
Galoryl ATH 714 | ATH 714 | ATH 714 | ZL62840 |  | No | Iviltra | 10 | 60 | 70 | 57 | 67 | 30 | 60 | 10 | 20 | 780 | 845 | yellow to light brown | 1 | 5 | 0.04 | N/A | N/A
Galoryl ATH 741 | ATH 741 |  | ZL62840 |  | No | Iviltra | 10 | 60 | 70 | 57 | 67 | 30 | 60 | 10 | 20 | 780 | 845 | yellow to light brown | 1 | 5 | 0.04 | N/A | N/A
Galoryl ATH 809 | ATH 809 |  | ZL62809 |  | No | Iviltra | 6 | 60 | 70 | 53 | 63 | 50 | 110 | 5 | 15 | 780 | 845 | yellow to light brown | 1 | 5 | 0.04 | N/A | N/A
Galoryl ATH 809 V | ATH 809 V |  | ZL62814 |  | No | Iviltra | 6 | 55 | 65 | 46 | 56 | 65 | 145 | 5 | 15 | 770 | 830 | yellow to light brown | 1 | 5 | 0.04 | N/A | N/A
Galoryl ATH 814 | ATH 814 |  | ZL62840 |  | No | Iviltra | 10 | 60 | 70 | 57 | 67 | 30 | 60 | 10 | 20 | 780 | 845 | yellow to light brown | 1 | 5 | 0.04 | N/A | N/A
Galoryl ATH 814V | ATH 814V |  | ZL62839 |  | No | Iviltra | 10 | 55 | 65 | 50 | 55 | 110 | 210 | 5 | 15 | 770 | 830 | yellow to light brown | 1 | 5 | 0.04 | N/A | N/A
Galoryl ATH 835 | ATH 835 |  | ZL62835 |  | No | Iviltra | 17 | 57 | 67 | 53 | 63 | 120 | 200 | 5 | 15 | 770 | 835 | yellow to light brown | 1 | 5 | 0.04 | 12.3 | 15.3
Galoryl ATH 837 | ATH 837 |  | ZL62837 |  | No | Iviltra | 17 | 60 | 65 | 50 | 60 | 70 | 130 | 5 | 15 | 770 | 830 | yellow to light brown | 1 | 5 | 0.04 | N/A | N/A
Galoryl ATH 837 BG | ATH 837 BG |  | ZL62839 |  | No | Iviltra | 10 | 55 | 65 | 50 | 55 | 110 | 210 | 5 | 15 | 770 | 830 | yellow to light brown | 1 | 5 | 0.04 | N/A | N/A
Galoryl ATH 635 | ATH 635 | ATH 635 | ZL60430 |  | No | ORLEN
Galoryl ATH 635 BG | ATH 635 BG | ATH 635 BG | ZL60222 |  | No | ORLEN
Galoryl ATH 709 | ATH 709 |  | ZL60400 |  | No | ORLEN
Galoryl ATH 714 | ATH 714 | ATH 714 | ZL60755 |  | No | ORLEN
Galoryl ATH 719 SP | ATH 719 SP |  | ZL60755 |  | No | ORLEN
Galoryl ATH 741 | ATH 741 |  | ZL60755 |  | No | ORLEN
Galoryl ATH F 100 EU | ATH F 100 EU | ATH F 100 EU | ZL60250 |  | No | ORLEN
Galoryl ATH 626M EU | ATH 626M EU | ATH 635 | ZL60430 |  | No | ORLEN
Galoryl ATH 626M EU | ATH 626M EU | ATH 635 | ZL60431 |  | Yes | ORLEN
GALOGREEN 315 | GALOGREEN 315 |  | ZL60315 | GAL315 | No | SER
Galoryl ATH 635 BG | ATH 635 BG | ATH 635 BG | ZL60223 | GAL009 | No | SER
Galoryl ATH 635 OCP | ATH 635 OCP |  | ZL60365 | GAL635 | No | SER
Galoryl ATH 714 | ATH 714 | ATH 714 | ZL60756 | GAL024 | No | SER
Galoryl ATH 719 SP | ATH 719 SP |  | ZL60755 - ZL60800 | GAL019 | No | SER
Galoryl ATH 741 | ATH 741 |  | ZL60756 | GAL024 | No | SER
Galoryl ATH 626 | ATH 626 |  | ZL60330 | GAL003 | No | SER
Galoryl ATH 626 M | ATH 626 M |  | ZL60211 | GAL005 | No | SER
Galoryl ATH 626M EU | ATH 626M EU | ATH 635 | ZL60330 | GAL004 | No | SER
Galoryl ATH 626M EU | ATH 626M EU | ATH 635 | ZL60331 |  | Yes | SER
Galoryl ATH635 | ATH635 |  | ZL60330 | GAL002 | No | SER
Galoryl ATH 636 H | ATH 636 H |  | ZL60225 | GAL023 | Yes | SER
Galoryl ATH709 V | ATH709 V | ATH 709 V | ZL60479 | GAL017 | No | SER
Galoryl ATH714 V | ATH714 V |  | ZL60755 - ZL60760 | GAL018 | No | SER
Galoryl ATH 972 | ATH 972 | ATH 635 | ZL60972 | GAL022 | No | SER
Galoryl DEEP COAT | DEEP COAT |  | ZL60330 | GAL011 | No | SER
Galoryl DEEP COAT | DEEP COAT |  | ZL60331 |  | Yes | SER
Galoryl WR41 | WR41 | WR 41 | ZL62250 |  | No | Sogechem
Galoryl AT | AT | AT |  |  |  | Innospec
Galoryl GR 35 | GR 35 | GR 35 |  |  |  | Innospec
Galoryl AT 725 | AT 725 | AT 725 |  |  |  | Innospec

## Values
ZL code | - all -
Product | - all -
Data
Lot | Drop-Melt Point ASTM-127-08 55-65°C | Congealing Point ASTM-938-06 46-56°C | Penetration ASTM-D937 (at 35°C w/cone) 65-145 | Viscosity ASTM-D445 (mPa.s at 85°C) 5-15 ty 85°C | Density ASTM-1298 (Kg/M3 at 85°C) 770-830
1 |  |  | 53 | 9.131 | 805
2 | 55.2 | 53 | 60 | 8.421 | 805
3 | 55.2 | 53 | 57 | 8.387 | 805
4 | 55.8 | 53.8 | 56 | 8.559 | 805
5 | 61.8 | 53.3 | 114 | 7.471 | 795
6 | 61.5 | 49.3 | 104 | 7.694 | 796
7 | 61.5 | 49.6 | 93 | 7.64 | 801
8 | 64 | 52.8 | 63 | 8.173 | 799
9 | 62.9 | 50.8 | 127 | 8.302 | 801
10 | 63 | 51.5 | 120 | 7.928 | 800
11 | 59 | 52.8 | 64 | 7.933 | 800
12 | 60.5 | 51.7 | 136 | 7.596 | 802
13 | 58.8 | 55.9 | 156 | 7.489 | 800
14 | 57.6 | 55 | 173 | 7.079 | 797
15 | 60.1 | 55.8 | 171 | 6.953 | 785
16 | 60.7 | 55.5 | 246 | 7.152 | 787
17 | 56.1 | 43.5 | 143 | 8.154 | 805
18 | 53.8 | 45.8 | 126 | 8.153 | 803
19 | 62.6 | 51.6 | 80 | 8.3 | 803
20 | 68.3 | 57 | 82 | 8.962 | 798
21
22 | 59.5 | 50.1 | 117 | 8.172 | 804
23 | 63.5 | 61.1 | 54 | 9.093 | 802
24 | 59 | 50.5 | 131 | 7.7 | 796
25 | 60.3 | 49.5 | 137 | 7.657 | 795
26 | 61 | 48.5 | 139 | 7.383 | 792
27 | 62 | 48.3 | 144 | 7.613 | 796
28 | 62 | 50 | 104 | 7.925 | 798
29 | 67.5 | 58 | 74 | 8.781 | 803
30 | 68.9 | 57.1 | 103 | 8.953 | 797
31 | 62.4 | 52.5 | 145 | 7.381 | 794
32 | 63.2 | 53 | 147 | 7.906 | 795
33 | 60.4 | 52.3 | 121 | 6.782 | 792
34 | 64.6 | 58.5 | 128 | 8.635 | 798
35 | 67.5 | 57.5 | 138 | 8.109 | 797
36 | 67.5 | 58 | 93 | 8.915 | 801
37 | 66.9 | 57 | 89 | 7.535 | 795
38 | 56.2 | 53 | 85 | 7.469 | 791
39 | 63.8 | 57.1 | 131 | 9.146 | 800
40 | 63.2 | 56.3 | 105 | 9.06 | 805
41 | 58.8 | 57.5 | 114 | 7.456 | 795
42 | 65 | 58.2 | 125 | 6.683 | 794
43 | 63.9 | 59 | 75 | 8.303 | 796
44 | 69.7 | 59.5 | 81 | 8.186 | 799
45 | 69.5 | 58 | 60 | 8.443 | 795
46 | 58 | 54.6 | 135 | 10.699 | 825
49 | 66.3 | 57.4 | 95 | 12.143 | 808
50 | 67.5 | 57.2 | 140 | 10.214 | 810
51 | 69.3 | 57.9 | 95 | 10.06 | 810
52 | 66.7 | 57.2 | 75 | 10.919 | 809
53 | 68.8 | 58 | 149 | 10.03 | 811
54 | 69.2 | 56.2 | 87 | 12.441 | 809
55 | 64.4 | 57.1 | 161 | 10.645 | 817
56 | 61.9 | 56.2 | 89 | 11.53 | 804
57 | 63.6 | 56.4 | 127 | 10.074 | 809
58 | 61.1 | 56.5 | 107 | 10.208 | 805
59 | 65 | 58.8 | 78 | 12.45 | 806
60 | 63.8 | 57.5 | 72 | 11.186 | 805
61 | 63.4 | 55.9 | 137 | 10.536 | 806
62 | 64.9 | 56.4 | 85 | 11.896 | 799
63 | 64.5 | 57 | 127 | 10.146 | 814
64 | 61.6 | 55 | 130 | 10.123 | 805
65 | 65 | 57.6 | 173 | 10.94 | 803
66 | 63 | 56.9 | 84 | 13.056 | 802
67 | 65.5 | 58.6 | 45 | 15.402 | 807
68 | 62 | 57 | 130 | 10.277 | 807
69 | 66.8 | 57.7 | 141 | 9.768 | 803
70 | 68.7 | 62.5 | 49 | 16.521 | 812
71 | 61.5 | 54 | 147 | 11.566 | 823
72 | 55.6 | 49.5 | 121 | 8.68 | 794
73 | 67 | 58.7 | 169 | 10.398 | 811
74 | 63.8 | 58 | 115 | 14.689 | 811
75 | 66.8 | 54.8 | 130 | 12.181 | 812
76 | 64.8 | 56.2 | 142 | 11.386 | 811
77 | 65.5 | 57.3 | 177 | 10.836 | 811
78 | 63 | 57 | 91 | 13.329 | 822
79 | 64.1 | 55.2 | 95 | 13.337 | 825
80 | 64.1 | 58.2 | 171 | 11.283 | 807
81 | 63.8 | 57.7 | 86 | 13.925 | 807
82 | 60.2 | 49.2 | 125 | 8.271 | 805
83 | 64.9 | 57.3 | 89 | 12.981 | 824
84 | 64.2 | 54.5 | 145 | 11.531 | 809
85 | 62.1 | 57.4 | 146 | 11.688 | 811
86 | 67.8 | 58.5 | 82 | 14.143 | 823
87 | 63.4 | 57.9 | 136 | 10.851 | 811
88 | 63.4 | 56.3 | 165 | 10.962 | 814
89 | 63.2 | 57.5 | 162 | 10.763 | 822
90 | 67.5 | 57.8 | 54 | 16.566 | 825
91 | 63.5 | 56.8 | 155 | 10.424 | 807
92 | 63.1 | 56.3 | 148 | 11.134 | 807
93 | 67 | 57 | 183 | 10.67 | 807
94 | 61 | 56.3 | 134 | 11.873 | 811
95 | 68.9 | 58 | 50 | 14.897 | 803
96 | 66.3 | 54.5 | 127 | 10.567 | 822
97 | 66.8 | 57.1 | 163 | 10.519 | 823
98 | 62.3 | 52.5 | 145 | 10.897 | 819
99 | 64.5 | 54.5 | 186 | 10.76 | 823
100 | 62.5 | 52 | 170 | 11.079 | 812
101 | 62 | 52.5 | 147 | 11.834 | 827
102 | 62 | 53 | 146 | 11.534 | 820
103 | 67.2 | 57.6 | 94 | 14.315 | 828
104 | 61.8 | 52.5 | 148 | 11.802 | 826
105 | 63 | 56.4 | 186 | 10.605 | 811
106 | 69.8 | 61.2 | 42 | 18.548 | 805
107 | 61 | 50 | 95 | 8.07 | 793
108 | 64.2 | 59 | 48 | 15.742 | 822
109 | 66.8 | 54.8 | 105 | 14.894 | 822
110 | 67 | 61 | 40 | 13.741 | 811
111 | 62.5 | 53.1 | 92 | 10.43 | 813
112 | 62.7 | 52.5 | 93 | 10.146 | 807
113 | 59.2 | 54 | 135 | 10.437 | 805
114 | 59.8 | 51.5 | 131 | 11.028 | 814
115 | 60 | 56.5 | 55 | 11.879 | 805
116 | 60.2 | 56.3 | 66 | 11.561 | 804
117 | 62.1 | 55.4 | 125 | 11.289 | 812
118 | 61.8 | 53.2 | 132 | 12.126 | 806
119 | 61.1 | 54 | 135 | 11.957 | 810
120 | 61.7 | 56.1 | 140 | 11.792 | 830
121 | 60.5 | 53.2 | 134 | 11.367 | 806
122 | 59.9 | 54.5 | 141 | 10.947 | 806
123 | 66.2 | 60.3 | 52 | 17.593 | 810
124 | 59.7 | 55 | 130 | 10.963 | 817
125 | 66.4 | 55 | 112 | 11.436 | 811
126 | 66.4 | 55 | 112 | 11.436 | 811
127 | 64.7 | 60 | 41 | 14.794 | 805
128 | 64.7 | 59.2 | 42 | 15.254 | 811
129 | 61.7 | 54.6 | 86 | 12.121 | 808
130 | 62.3 | 55.2 | 83 | 13.144 | 822
131 | 63.6 | 55 | 136 | 9.167 | 803
132 | 62.8 | 57.6 | 84 | 13.618 | 809
133 | 59 | 54.8 | 132 | 11.314 | 817
134 | 60.7 | 55.2 | 134 | 11.868 | 816
135 | 58 | 52.8 | 147 | 10.728 | 824
136 | 57.7 | 51.6 | 142 | 11.105 | 827
137 | 58.4 | 54.8 | 111 | 11.207 | 825
138 | 57.1 | 54.2 | 131 | 11.169 | 834
139 | 55.2 | 50.5 | 110 | 8.08 | 795
140 | 59.4 | 52 | 140 | 11.575 | 830
141 | 58.8 | 54 | 145 | 11.297 | 834
142 | 67.8 | 60.5 | 44 | 14.759 | 820
143 | 63.4 | 58 | 90 | 14.081 | 826
144 | 55.1 | 50.5 | 70 | 8.107 | 790
145 | 66.8 | 54.9 | 148 | 12.029 | 815
146 | 57.2 | 52.2 | 134 | 11.94 | 813
147 | 69.8 | 62.2 | 40 | 17.699 | 809
148 | 55.2 | 50.1 | 113 | 7.776 | 790
149 | 68.6 | 61.4 | 50 | 18.321 | 818
150 | 58.7 | 53 | 142 | 10.887 | 819
151 | 55.4 | 50.2 | 117 | 7.423 | 794
152 | 55.4 | 50.8 | 95 | 8.282 | 782
153 | 57.6 | 54.5 | 133 | 11.09 | 807
154 | 59.4 | 52.5 | 129 | 10.969 | 816
155 | 68.9 | 63 | 46 | 17.085 | 807
156 | 57.9 | 55.3 | 132 | 11.449 | 816
157 | 63.9 | 58.5 | 74 | 12.933 | 810
158 | 58.7 | 53.5 | 146 | 10.797 | 806
159 | 60.3 | 53.4 | 145 | 11.286 | 816
160 | 55.7 | 52.5 | 150 | 8.232 | 796
161 | 64.5 | 59.2 | 97 | 13.534 | 823
162 | 57.5 | 55 | 130 | 10.866 | 815
163 | 57.6 | 53 | 143 | 11.689 | 819
164 | 57.8 | 53.6 | 149 | 14.912 | 834
165 | 64.5 | 58 | 84 | 13.967 | 822
166 | 67.7 | 61.5 | 39 | 17.42 | 827
167 | 69.8 | 63.5 | 44 | 16.864 | 836
168 | 55.9 | 52 | 118 | 8.594 | 807
169 | 56.4 | 53.2 | 111 | 8.31 | 791
170 | 60.2 | 56.2 | 118 | 8.65 | 796
171 | 57.2 | 54 | 125 | 11.325 | 821
172 | 59.2 | 53.1 | 123 | 11.493 | 826
173 | 66.1 | 61.5 | 46 | 15.842 | 807
174 | 58.2 | 53.1 | 143 | 12.546 | 817
175 | 57.3 | 52.1 | 123 | 9.951 | 812
176 | 58.1 | 54.5 | 128 | 10.999 | 829
177 | 63.3 | 59.4 | 77 | 8.463 | 805
178 | 60.9 | 56.2 | 59 | 11.168 | 839
179 | 55.9 | 57.5 | 120 | 7.926 | 790
180 | 64.9 | 58.9 | 36 | 12.782 | 802
181 | 58.3 | 52.5 | 130 | 10.432 | 824
182
183
184 | 61.4 | 56.6 | 67 | 12.239 | 827
185 | 60.9 | 57.1 | 68 | 11.94 | 824
186 | 60.9 | 55.8 | 71 | 12.404 | 810
187 | 59.4 | 53.1 | 105 | 12.446 | 814
188 | 59.4 | 54 | 106 | 12.377 | 820
189 | 60.5 | 56 | 64 | 11.68 | 817
(empty)
190 | 62 | 58 | 66 | 12.232 | 832
191 | 65.5 | 63 | 45 | 14.298 | 814
192 | 57.1 | 52.6 | 130 | 7.428 | 804
193 | 59.3 | 53 | 149 | 11.276 | 823
194 | 63.3 | 57.2 | 74 | 13.852 | 833
195 | 64.5 | 57 | 71 | 14.607 | 829
196 | 63.1 | 57.5 | 65 | 13.267 | 830
197 | 63 | 58.1 | 100 | 13.5 | 820
198 | 62.8 | 56.5 | 90 | 13 | 833
199 | 59.6 | 54 | 149 | 10 | 831
200 | 64.9 | 56.4 | 95 | 11.5 | 826
201 | 59.1 | 55 | 147 | 9 | 826
202 | 57.8 | 54 | 147 | 10 | 823
203 | 61.3 | 58.1 | 86 | 11 | 815
204 | 57.8 | 54.3 | 115 | 7 | 796
Total Result | 12328.1 | 10963.2 | 22035 | 2178.05 | 161251

## Iviltra
Lot | Date | ZL code | Order Dirship | Customer | Product | Drop-Melt Point ASTM-127-08 55-65°C | Congealing Point ASTM-938-06 46-56°C | Penetration ASTM-D937 (at 35°C w/cone) 65-145 | Viscosity ASTM-D445 (mPa.s at 85°C) 5-15 ty 85°C | Density ASTM-1298 (Kg/M3 at 85°C) 770-830 | Appearence = yellow to light brown | Color ASTM-D1500 1,5 to 5,0 | Moisture ASTM-D95 (%) <0,4 | Active Matter % | In Spec + Comments
1 | ??? | ZL62814 |  |  | ATH 809 V |  | n/a | 53 | 9.131 | 805 | Light Brown | 1.5 | n/a
2 | ??? | ZL62814 |  |  | ATH 809 V | 55.2 | 53 | 60 | 8.421 | 805 | Light Brown |  | 0.01
3 | ??? | ZL62814 |  |  | ATH 809 V | 55.2 | 53 | 57 | 8.387 | 805 | Light Brown |  | 0.01
4 | ??? | ZL62814 |  |  | ATH 809 V | 55.8 | 53.8 | 56 | 8.559 | 805 | Light Brown |  | 0.01
5 | ??? | ZL62814 |  |  | ATH 809 V | 61.8 | 53.3 | 114 | 7.471 | 795 | Light Brown |  | 0.01
6 | ??? | ZL62814 |  |  | ATH 809 V | 61.5 | 49.3 | 104 | 7.694 | 796 | Light Brown |  | 0.01
7 | ??? | ZL62814 |  |  | ATH 809 V | 61.5 | 49.6 | 93 | 7.64 | 801 | Light Brown |  | 0.01
8 | ??? | ZL62814 |  |  | ATH 809 V | 64 | 52.8 | 63 | 8.173 | 799 | Light Brown |  | 0.01
9 | ??? | ZL62814 |  |  | ATH 809 V | 62.9 | 50.8 | 127 | 8.302 | 801 | Light Brown |  | 0.01
10 | ??? | ZL62814 |  |  | ATH 809 V | 63 | 51.5 | 120 | 7.928 | 800 | Light Brown |  | 0.01
11 | ??? | ZL62814 |  |  | ATH 809 V | 59 | 52.8 | 64 | 7.933 | 800 | Light Brown |  | 0.01
12 | ??? | ZL62814 |  |  | ATH 809 V | 60.5 | 51.7 | 136 | 7.596 | 802 | Light Brown |  | 0.01
13 | ??? | ZL62839 |  |  | ATH 814 V | 58.8 | 55.9 | 156 | 7.489 | 800 | Light Brown |  | 0.01
14 | ??? | ZL62839 |  |  | ATH 814 V | 57.6 | 55 | 173 | 7.079 | 797 | Light Brown |  | 0.01
15 | ??? | ZL62839 |  |  | ATH 814 V | 60.1 | 55.8 | 171 | 6.953 | 785 | Light Brown |  | 0.01
16 | ??? | ZL62839 |  |  | ATH 814 V | 60.7 | 55.5 | 246 | 7.152 | 787 | Light Brown |  | 0.01
17 | ??? | ZL62837 |  |  | ATH 837 | 56.1 | 43.5 | 143 | 8.154 | 805 | Light Brown |  | 0.01
18 | ??? | ZL62814 |  |  | ATH 809 V | 53.8 | 45.8 | 126 | 8.153 | 803 | Light Brown |  | 0.01
19 | ??? | ZL62814 |  |  | ATH 809 V | 62.6 | 51.6 | 80 | 8.3 | 803 | Light Brown |  | 0.01
20 | ??? | ZL62837 |  |  | ATH 837 | 68.3 | 57 | 82 | 8.962 | 798 | Light Brown |  | 0.01
21 | ???
22 | ??? | ZL62814 |  |  | ATH 809 V | 59.5 | 50.1 | 117 | 8.172 | 804 | Light Brown |  | 0.01
23 | ??? | ZL62837 |  |  | ATH 837 | 63.5 | 61.1 | 54 | 9.093 | 802 | Light Brown |  | 0.01
24 | ??? | ZL62814 |  |  | ATH 809 V | 59 | 50.5 | 131 | 7.7 | 796 | Light Brown |  | 0.01
25 | ??? | ZL62814 |  |  | ATH 809 V | 60.3 | 49.5 | 137 | 7.657 | 795 | Light Brown |  | 0.01
26 | ??? | ZL62814 |  |  | ATH 809 V | 61 | 48.5 | 139 | 7.383 | 792 | Light Brown |  | 0.01
27 | ??? | ZL62814 |  |  | ATH 809 V | 62 | 48.3 | 144 | 7.613 | 796 | Light Brown |  | 0.01
28 | ??? | ZL62837 |  |  | ATH 837 | 62 | 50 | 104 | 7.925 | 798 | Light Brown |  | 0.01
29 | ??? | ZL62837 |  |  | ATH 837 | 67.5 | 58 | 74 | 8.781 | 803 | Light Brown |  | 0.01
30 | ??? | ZL62837 |  |  | ATH 837 | 68.9 | 57.1 | 103 | 8.953 | 797 | Light Brown |  | 0.01
31 | ??? | ZL62814 |  |  | ATH 809 V | 62.4 | 52.5 | 145 | 7.381 | 794 | Light Brown |  | 0.01
32 | ??? | ZL62814 |  |  | ATH 809 V | 63.2 | 53 | 147 | 7.906 | 795 | Light Brown |  | 0.01
33 | ??? | ZL62814 |  |  | ATH 809 V | 60.4 | 52.3 | 121 | 6.782 | 792 | Light Brown |  | 0.01
34 | ??? | ZL62837 |  |  | ATH 837 | 64.6 | 58.5 | 128 | 8.635 | 798 | Light Brown |  | 0.01
35 | ??? | ZL62837 |  |  | ATH 837 | 67.5 | 57.5 | 138 | 8.109 | 797 | Light Brown |  | 0.01
36 | ??? | ZL62837 |  |  | ATH 837 | 67.5 | 58 | 93 | 8.915 | 801 | Light Brown |  | 0.01
37 | ??? | ZL62837 |  |  | ATH 837 | 66.9 | 57 | 89 | 7.535 | 795 | Light Brown |  | 0.01 |  | Formulation here was 83% Foots Oil and 17% Concentrate
38 | ??? | ZL62814 |  |  | ATH 809 V | 56.2 | 53 | 85 | 7.469 | 791 | Light Brown |  | 0.01
39 | ??? | ZL60247 |  |  | ATH 674 | 63.8 | 57.1 | 131 | 9.146 | 800 | Light Brown |  | 0.01 |  | 24.3% Pet 12, 58.5% SN 150, 17.2% 674
40 | ??? | ZL60247 |  |  | ATH 674 | 63.2 | 56.3 | 105 | 9.06 | 805 | Light Brown |  | 0.01 |  | 26.3% Pet 12, 55.3% SN 150, 18.4% 674 - out of oil so it was approved to ship as produced
41 | ??? | ZL62837 |  |  | ATH 837 | 58.8 | 57.5 | 114 | 7.456 | 795 | Light Brown |  | 0.01 |  | This batch was sent to Achema
42 | ??? | ZL62837 |  |  | ATH 837 | 65 | 58.2 | 125 | 6.683 | 794 | Light Brown |  | 0.01 |  | This batch was sent to Achema
43 | ??? | ZL62837 |  |  | ATH 837 | 63.9 | 59 | 75 | 8.303 | 796 | Light Brown |  | 0.01 |  | This batch was sent to Achema
44 | ??? | ZL62837 |  |  | ATH 837 | 69.7 | 59.5 | 81 | 8.186 | 799 | Light Brown |  | 0.01
45 | ??? | ZL62837 |  |  | ATH 837 | 69.5 | 58 | 60 | 8.443 | 795 | Light Brown |  | 0.01
46 | ??? | ZL62835 |  |  | ATH 635 | 58 | 54.6 | 135 | 10.699 | 825 | Light Brown |  | 0.01
49 | 2017-06-16 | ZL62809 |  |  | ATH 709 | 66.3 | 57.4 | 95 | 12.143 | 808 | Light Brown |  | 0.01
50 | 2017-06-19 | ZL62835 |  |  | ATH 635 | 67.5 | 57.2 | 140 | 10.214 | 810 | Light Brown |  | 0.01
51 | 2017-06-20 | ZL62809 |  |  | ATH 709 | 69.3 | 57.9 | 95 | 10.06 | 810 | Light Brown |  | 0.01
52 | 2017-06-23 | ZL62809 |  |  | ATH 709 | 66.7 | 57.2 | 75 | 10.919 | 809 | Light Brown |  | 0.01
53 | 2017-06-29 | ZL62835 |  |  | ATH 635 | 68.8 | 58 | 149 | 10.03 | 811 | Light Brown |  | 0.01
54 | 2017-07-03 | ZL62809 |  |  | ATH 709 | 69.2 | 56.2 | 87 | 12.441 | 809 | Light Brown |  | 0.01
55 | 2017-07-07 | ZL62835 |  |  | ATH 635 | 64.4 | 57.1 | 161 | 10.645 | 817 | Light Brown |  | 0.01
56 | 2017-07-10 | ZL62809 |  |  | ATH 709 | 61.9 | 56.2 | 89 | 11.53 | 804 | Light Brown |  | 0.01
57 | 2017-07-11 | ZL62835 |  |  | ATH 635 | 63.6 | 56.4 | 127 | 10.074 | 809 | Light Brown |  | 0.01
58 | 2017-07-12 | ZL62835 |  |  | ATH 635 | 61.1 | 56.5 | 107 | 10.208 | 805 | Light Brown |  | 0.01
59 | ??? | ZL60367 |  |  | ATH 635 OCP | 65 | 58.8 | 78 | 12.45 | 806 | Light Brown |  | 0.01
60 | 2017-07-26 | ZL62809 |  |  | ATH 709 | 63.8 | 57.5 | 72 | 11.186 | 805 | Light Brown |  | 0.01
61 | 2017-07-28 | ZL60224 |  |  | ATH 635 BG | 63.4 | 55.9 | 137 | 10.536 | 806 | Light Brown |  | 0.01
62 | 2017-07-28 | ZL60367 |  |  | ATH 635 OCP | 64.9 | 56.4 | 85 | 11.896 | 799 | Light Brown |  | 0.01
62 | 2017-07-28 |  |  |  | CONCENTRATE
62 | 2017-07-28 |  |  |  | PETROLATUM
63 | 2017-07-28 | ZL62835 |  |  | ATH 635 | 64.5 | 57 | 127 | 10.146 | 814 | Light Brown |  | 0.01
64 | 2017-07-31 | ZL60224 |  |  | ATH 635 BG | 61.6 | 55 | 130 | 10.123 | 805 | Light Brown |  | 0.01
65 | 2017-07-31 | ZL62835 |  |  | ATH 635 | 65 | 57.6 | 173 | 10.94 | 803 | Light Brown |  | 0.01
66 | ??? | ZL60367 |  |  | ATH 635 OCP | 63 | 56.9 | 84 | 13.056 | 802 | Light Brown |  | 0.01
66 | 2017-08-01 |  |  |  | CONCENTRATE
66 | 2017-08-01 |  |  |  | PETROLATuM
67 | 2017-08-01 | ZL62840 |  |  | ATH 714 | 65.5 | 58.6 | 45 | 15.402 | 807 | Light Brown |  | 0.01
68 | 2017-08-04 | ZL60224 |  |  | ATH 635 BG | 62 | 57 | 130 | 10.277 | 807 | Light Brown |  | 0.01
69 | 2017-08-04 | ZL62835 |  |  | ATH 635 | 66.8 | 57.7 | 141 | 9.768 | 803 | Light Brown |  | 0.01
70 | 2017-08-04 | ZL62840 |  |  | ATH 814 | 68.7 | 62.5 | 49 | 16.521 | 812 | Light Brown |  | 0.01
71 | 2017-08-07 | ZL60224 |  |  | ATH 635 BG | 61.5 | 54 | 147 | 11.566 | 823 | Light Brown |  | 0.01
72 | 2017-08-07 | ZL62827 |  |  | ATH 809 V | 55.6 | 49.5 | 121 | 8.68 | 794 | Light Brown |  | 0.01
73 | 2017-08-08 | ZL62835 |  |  | ATH 635 | 67 | 58.7 | 169 | 10.398 | 811 | Light Brown |  | 0.01
74 | 2017-08-09 | ZL60367 |  |  | ATH 635 OCP | 63.8 | 58 | 115 | 14.689 | 811 | Light Brown |  | 0.01
74 | 2017-08-09 |  |  |  | CONCENTRATE
74 | 2017-08-09 |  |  |  | PETROLATUM
75 | 2017-08-10 | ZL60224 |  |  | ATH 635 BG | 66.8 | 54.8 | 130 | 12.181 | 812 | Light Brown |  | 0.01
76 | 2017-08-11 | ZL60224 |  |  | ATH 635 BG | 64.8 | 56.2 | 142 | 11.386 | 811 | Light Brown |  | 0.01
77 | 2017-08-14 | ZL62835 |  |  | ATH 635 | 65.5 | 57.3 | 177 | 10.836 | 811 | Light Brown |  | 0.01
78 | 2017-08-14 | ZL60367 |  |  | ATH 635 OCP | 63 | 57 | 91 | 13.329 | 822 | Light Brown |  | 0.01
78 | 2017-08-14 |  |  |  | CONCENTRATE
78 | 2017-08-14 |  |  |  | PETROLATUM
79 | 2017-08-16 | ZL62809 |  |  | ATH 709 | 64.1 | 55.2 | 95 | 13.337 | 825 | Light Brown |  | 0.01
80 | 2017-08-16 | ZL62835 |  |  | ATH 635 | 64.1 | 58.2 | 171 | 11.283 | 807 | Light Brown |  | 0.01
81 | ??? | ZL60367 |  |  | ATH 635 OCP | 63.8 | 57.7 | 86 | 13.925 | 807 | Light Brown |  | 0.01
81 | 2017-08-16 |  |  |  | CONCENTRATE
81 | 2017-08-16 |  |  |  | PETROLATUM
81 | 2017-08-18 |  |  |  | SN - 150
82 | 2017-08-17 | ZL62827 |  |  | ATH 809 V | 60.2 | 49.2 | 125 | 8.271 | 805 | Light Brown |  | 0.01
83 | 2017-08-17 | ZL60367 |  |  | ATH 635 OCP | 64.9 | 57.3 | 89 | 12.981 | 824 | Light Brown |  | 0.01
83 | 2017-08-17 |  |  |  | CONCENTRATE
83 | 2017-08-17 |  |  |  | PETROLATUM
83 | 2017-08-17 |  |  |  | SN - 150
84 | 2017-08-25 | ZL62835 |  |  | ATH 635
84 | 2017-08-18 | ZL60224 |  |  | ATH 635 BG | 64.2 | 54.5 | 145 | 11.531 | 809 | Light Brown |  | 0.01
85 | 2017-08-21 | ZL60224 |  |  | ATH 635 BG | 62.1 | 57.4 | 146 | 11.688 | 811 | Light Brown |  | 0.01
86 | 2017-08-24 | ZL62809 |  |  | ATH 709 | 67.8 | 58.5 | 82 | 14.143 | 823 | Light Brown |  | 0.01
87 | ??? | ZL62835 |  |  | ATH 635 | 63.4 | 57.9 | 136 | 10.851 | 811 | Light Brown |  | 0.01
88 | ??? | ZL62835 |  |  | ATH 635 | 63.4 | 56.3 | 165 | 10.962 | 814 | Light Brown |  | 0.01
89 | 2017-08-28 | ZL62835 |  |  | ATH 635 | 63.2 | 57.5 | 162 | 10.763 | 822 | Light Brown |  | 0.01
90 | 2017-08-28 | ZL62840 |  |  | ATH 741 | 67.5 | 57.8 | 54 | 16.566 | 825 | Light Brown |  | 0.01
91 | 2017-09-04 | ZL62835 |  |  | ATH 635 | 63.5 | 56.8 | 155 | 10.424 | 807 | Light Brown |  | 0.01
92 | 2017-09-05 | ZL60224 |  |  | ATH 635 BG | 63.1 | 56.3 | 148 | 11.134 | 807 | Light Brown |  | 0.01
93 | 2017-09-05 | ZL62835 |  |  | ATH 635 | 67 | 57 | 183 | 10.67 | 807 | Light Brown |  | 0.01
94 | 2017-09-08 | ZL60224 |  |  | ATH 635 BG | 61 | 56.3 | 134 | 11.873 | 811 | Light Brown |  | 0.01
95 | 2017-09-11 | ZL62840 |  |  | ATH 741 | 68.9 | 58 | 50 | 14.897 | 803 | Light Brown |  | 0.01
96 | 2017-09-14 | ZL60224 |  |  | ATH 635 BG | 66.3 | 54.5 | 127 | 10.567 | 822 | Light Brown |  | 0.01
97 | 2017-09-14 | ZL62835 |  |  | ATH 635 | 66.8 | 57.1 | 163 | 10.519 | 823 | Light Brown |  | 0.01
98 | ??? | ZL60224 |  |  | ATH 635 BG | 62.3 | 52.5 | 145 | 10.897 | 819 | Light Brown |  | 0.01
99 | 2017-09-19 | ZL62835 |  |  | ATH 635 | 64.5 | 54.5 | 186 | 10.76 | 823 | Light Brown |  | 0.01
100 | 2017-08-19 | ZL60224 |  |  | ATH 635 BG | 62.5 | 52 | 170 | 11.079 | 812 | Light Brown |  | 0.01
101 | 2017-09-22 | ZL60224 |  |  | ATH 635 BG | 62 | 52.5 | 147 | 11.834 | 827 | Light Brown |  | 0.01
102 | 2017-09-25 | ZL60224 |  |  | ATH 635 BG | 62 | 53 | 146 | 11.534 | 820 | Light Brown |  | 0.01
103 | 2017-09-25 | ZL62809 |  |  | ATH 709 | 67.2 | 57.6 | 94 | 14.315 | 828 | Light Brown |  | 0.01
104 | 2017-09-26 | ZL60224 |  |  | ATH 635 BG | 61.8 | 52.5 | 148 | 11.802 | 826 | Light Brown |  | 0.01
105 | 2017-09-29 | ZL62835 |  |  | ATH 635 | 63 | 56.4 | 186 | 10.605 | 811 | Light Brown |  | 0.01
106 | 2017-10-02 | ZL62840 |  |  | ATH 741 | 69.8 | 61.2 | 42 | 18.548 | 805 | Light Brown |  | 0.01
107 | 2017-10-09 | ZL62827 |  |  | ATH 809 V | 61 | 50 | 95 | 8.07 | 793 | Light Brown |  | 0.01
108 | 2017-10-11 | ZL62840 |  |  | ATH 814 V | 64.2 | 59 | 48 | 15.742 | 822 | Light Brown |  | 0.01
109 | 2017-10-13 | ZL62809 |  |  | ATH 709 | 66.8 | 54.8 | 105 | 14.894 | 822 | Light Brown |  | 0.01
110 | 2017-10-13 | ZL62840 |  |  | ATH 741 | 67 | 61 | 40 | 13.741 | 811 | Light Brown |  | 0.01
111 | 2017-10-16 | ZL60224 |  |  | ATH 635 BG | 62.5 | 53.1 | 92 | 10.43 | 813 | Light Brown |  | 0.01
112 | 2017-10-17 | ZL60224 |  |  | ATH 635 BG | 62.7 | 52.5 | 93 | 10.146 | 807 | Light Brown |  | 0.01
113 | 2017-01-20 | ZL60224 |  |  | ATH 635 BG | 59.2 | 54 | 135 | 10.437 | 805 | Light Brown |  | 0.01
114 | 2017-10-23 | ZL60224 |  |  | ATH 635 BG | 59.8 | 51.5 | 131 | 11.028 | 814 | Light Brown |  | 0.01
115 | 2017-10-24 | ZL62809 |  |  | ATH 709 | 60 | 56.5 | 55 | 11.879 | 805 | Light Brown |  | 0.01
116 | 2017-10-25 | ZL62809 |  |  | ATH 709 | 60.2 | 56.3 | 66 | 11.561 | 804 | Light Brown |  | 0.01
117 | 2017-11-03 | ZL60224 |  |  | ATH 635 BG | 62.1 | 55.4 | 125 | 11.289 | 812 | Light Brown |  | 0.01
118 | 2017-11-06 | ZL60224 |  |  | ATH 635 BG | 61.8 | 53.2 | 132 | 12.126 | 806 | Light Brown |  | 0.01
119 | 2017-11-07 | ZL60224 |  |  | ATH 635 BG | 61.1 | 54 | 135 | 11.957 | 810 | Light Brown |  | 0.01
120 | 2017-11-09 | ZL62835 |  |  | ATH 626M EU | 61.7 | 56.1 | 140 | 11.792 | 830 | Light Brown |  | 0.01
121 | 2017-11-13 | ZL60224 |  |  | ATH 635 BG | 60.5 | 53.2 | 134 | 11.367 | 806 | Light Brown |  | 0.01
122 | 2017-11-14 | ZL60224 |  |  | ATH 635 BG | 59.9 | 54.5 | 141 | 10.947 | 806 | Light Brown |  | 0.01
123 | 2017-11-20 | ZL62840 |  |  | ATH 814 | 66.2 | 60.3 | 52 | 17.593 | 810 | Light Brown |  | 0.01
124 | 2017-11-21 | ZL60224 |  |  | ATH 635 BG | 59.7 | 55 | 130 | 10.963 | 817 | Light Brown |  | 0.01
125 | 2017-11-27 | ZL60224 |  |  | ATH 635 BG | 66.4 | 55 | 112 | 11.436 | 811 | Light Brown |  | 0.01
126 | 2017-11-27 | ZL60224 |  |  | ATH 635 BG | 66.4 | 55 | 112 | 11.436 | 811 | Light Brown |  | 0.01
127 | 2017-11-27 | ZL62840 |  |  | ATH 814 | 64.7 | 60 | 41 | 14.794 | 805 | Light Brown |  | 0.01
128 | 2017-11-28 | ZL62840 |  |  | ATH 741 | 64.7 | 59.2 | 42 | 15.254 | 811 | Light Brown |  | 0.01
129 | 2017-11-30 | ZL62809 |  |  | ATH 709 | 61.7 | 54.6 | 86 | 12.121 | 808 | Light Brown |  | 0.01
130 | 2017-12-01 | ZL62809 |  |  | ATH 709 | 62.3 | 55.2 | 83 | 13.144 | 822 | Light Brown |  | 0.01
131 | 2017-11-29 | ZL62835 |  |  | ATH 626M EU | 63.6 | 55 | 136 | 9.167 | 803 | Light Brown |  | 0.01
132 | 2017-12-07 | ZL62809 |  |  | ATH 709 | 62.8 | 57.6 | 84 | 13.618 | 809 | Light Brown |  | 0.01
133 | 2017-12-11 | ZL60224 |  |  | ATH 635 BG | 59 | 54.8 | 132 | 11.314 | 817 | Light Brown |  | 0.01
134 | 2017-12-12 | ZL60224 |  |  | ATH 635 BG | 60.7 | 55.2 | 134 | 11.868 | 816 | Light Brown |  | 0.01
135 | 2017-12-15 | ZL60224 |  |  | ATH 635 BG | 58 | 52.8 | 147 | 10.728 | 824 | Light Brown |  | 0.01
136 | 2018-12-18 | ZL60224 |  |  | ATH 635 BG | 57.7 | 51.6 | 142 | 11.105 | 827 | Light Brown |  | 0.01
137 | 2018-01-03 | ZL60224 |  |  | ATH 635 BG | 58.4 | 54.8 | 111 | 11.207 | 825 | Light Brown |  | 0.4
138 | 2018-01-05 | ZL60224 |  |  | ATH 635 BG | 57.1 | 54.2 | 131 | 11.169 | 834 | Light Brown |  | 0.4
139 | 2018-01-05 | ZL62839 |  |  | ATH 837 BG | 55.2 | 50.5 | 110 | 8.08 | 795 | Light Brown |  | 0.4
140 | 2018-01-08 | ZL60224 |  |  | ATH 635 BG | 59.4 | 52 | 140 | 11.575 | 830 | Light Brown |  | 0.4
141 | 2018-01-08 | ZL60224 |  |  | ATH 635 BG | 58.8 | 54 | 145 | 11.297 | 834 | Light Brown |  | 0.4
142 | 2018-01-09 | ZL62840 |  |  | ATH 814 | 67.8 | 60.5 | 44 | 14.759 | 820 | Light Brown |  | 0.01
143 | 2018-01-17 | ZL62809 |  |  | ATH 709 | 63.4 | 58 | 90 | 14.081 | 826 | Light Brown |  | 0.01
144 | 2018-01-19 | ZL62814 |  |  | ATH 8O9 V | 55.1 | 50.5 | 70 | 8.107 | 790 | Light Brown |  | 0.01
145 | 2018-01-19 | ZL60224 |  |  | ATH 635 BG | 66.8 | 54.9 | 148 | 12.029 | 815 | Light Brown |  | 0.01
146 | 2018-01-23 | ZL60224 |  |  | ATH 635 BG | 57.2 | 52.2 | 134 | 11.94 | 813 | Light Brown |  | 0.01
147 | ??? | ZL62840 |  |  | ATH 741 | 69.8 | 62.2 | 40 | 17.699 | 809 | Light Brown |  | 0.01
148 | 2018-01-29 | ZL62839 |  |  | ATH 837 BG | 55.2 | 50.1 | 113 | 7.776 | 790 | Light Brown |  | 0.01
149 | 2018-02-02 | ZL62840 |  |  | ATH 741 | 68.6 | 61.4 | 50 | 18.321 | 818 | Light Brown |  | 0.01
150 | 2018-02-06 | ZL60224 |  |  | ATH 635 BG | 58.7 | 53 | 142 | 10.887 | 819 | Light Brown |  | 0.01
151 | 2018-02-08 | ZL62839 |  |  | ATH 837 BG | 55.4 | 50.2 | 117 | 7.423 | 794 | Light Brown |  | 0.01
152 | 2018-02-09 | ZL62814 |  |  | ATH 809 V | 55.4 | 50.8 | 95 | 8.282 | 782 | Light Brown |  | 0.01
153 | 2018-02-09 | ZL60224 |  |  | ATH 635 BG | 57.6 | 54.5 | 133 | 11.09 | 807 | Light Brown |  | 0.01
154 | 2018-02-12 | ZL60224 |  |  | ATH 635 BG | 59.4 | 52.5 | 129 | 10.969 | 816 | Light Brown |  | 0.01
155 | 2018-02-15 | ZL62840 |  |  | ATH 814 | 68.9 | 63 | 46 | 17.085 | 807 | Light Brown |  | 0.01
156 | 2018-02-15 | ZL60224 |  |  | ATH 635 BG | 57.9 | 55.3 | 132 | 11.449 | 816 | Light Brown |  | 0.01
157 | 2018-02-15 | ZL62809 |  |  | ATH 709 | 63.9 | 58.5 | 74 | 12.933 | 810 | Light Brown |  | 0.01
158 | 2018-02-19 | ZL60224 |  |  | ATH 635 BG | 58.7 | 53.5 | 146 | 10.797 | 806 | Light Brown |  | 0.01
159 | 2018-02-23 | ZL60224 |  |  | ATH 635 BG | 60.3 | 53.4 | 145 | 11.286 | 816 | Light Brown |  | 0.01
160 | 2018-02-26 | ZL62839 |  |  | ATH 837 BG | 55.7 | 52.5 | 150 | 8.232 | 796 | Light Brown |  | 0.01
161 | 2018-02-26 | ZL62809 |  |  | ATH 709 | 64.5 | 59.2 | 97 | 13.534 | 823 | Light Brown |  | 0.01
162 | 2018-02-27 | ZL60224 |  |  | ATH 635 BG | 57.5 | 55 | 130 | 10.866 | 815 | Light Brown |  | 0.01
163 | 2018-03-02 | ZL60224 |  |  | ATH 635 BG | 57.6 | 53 | 143 | 11.689 | 819 | Light Brown |  | 0.01
164 | 2018-03-06 | ZL60224 |  |  | ATH 635 BG | 57.8 | 53.6 | 149 | 14.912 | 834 | Light Brown |  | 0.01
165 | 2018-03-05 | ZL62809 |  |  | ATH 709 | 64.5 | 58 | 84 | 13.967 | 822 | Light Brown |  | 0.01
166 | 2017-03-06 | ZL62840 |  |  | ATH 741 | 67.7 | 61.5 | 39 | 17.42 | 827 | Light Brown |  | 0.01
167 | 2018-01-23 | ZL62840 |  |  | ATH 741 | 69.8 | 63.5 | 44 | 16.864 | 836 | Light Brown |  | 0.01
168 | 2018-03-07 | ZL62814 |  |  | ATH 809 V | 55.9 | 52 | 118 | 8.594 | 807 | Light Brown |  | 0.01
169 | 2018-03-15 | ZL62839 |  |  | ATH 837 V | 56.4 | 53.2 | 111 | 8.31 | 791 | Light Brown |  | 0.01
170 | 2018-03-22 | ZL62837 |  |  | ATH 837 | 60.2 | 56.2 | 118 | 8.65 | 796 | Light Brown |  | 0.01
171 | 2018-03-23 | ZL60224 |  |  | ATH 635 BG | 57.2 | 54 | 125 | 11.325 | 821 | Light Brown |  | 0.01
172 | 2018-03-23 | ZL60224 |  |  | ATH 635 BG | 59.2 | 53.1 | 123 | 11.493 | 826 | Light Brown |  | 0.01
173 | 2018-03-26 | ZL62840 |  |  | ATH 814 | 66.1 | 61.5 | 46 | 15.842 | 807 | Light Brown |  | 0.01
174 | 2018-03-27 | ZL60224 |  |  | ATH 635 BG | 58.2 | 53.1 | 143 | 12.546 | 817 | Light Brown |  | 0.01
175 | 2018-04-03 | ZL60224 |  |  | ATH 635 BG | 57.3 | 52.1 | 123 | 9.951 | 812 | Light Brown |  | 0.01
176 | ??? | ZL60224 |  |  | ATH 635 BG | 58.1 | 54.5 | 128 | 10.999 | 829 | Light Brown |  | 0.01
177 | 2018-04-05 | ZL62837 |  |  | ATH 837 | 63.3 | 59.4 | 77 | 8.463 | 805 | Light Brown |  | 0.01
178 | 2018-04-06 | ZL62809 |  |  | ATH 709 | 60.9 | 56.2 | 59 | 11.168 | 839 | Light Brown |  | 0.01
179 | 2018-04-06 | ZL62839 |  |  | ATH 837 BG | 55.9 | 57.5 | 120 | 7.926 | 790 | Light Brown |  | 0.01
180 | 2018-04-10 | ZL62840 |  |  | ATH 741 | 64.9 | 58.9 | 36 | 12.782 | 802 | Light Brown |  | 0.01
181 | ??? | ZL60224 |  |  | ATH 635 BG | 58.3 | 52.5 | 130 | 10.432 | 824 | Light Brown |  | 0.01
182
183
184 | 2018-04-25 | ZL60367 | LTIV01-3-3 | ArrMaz El Jadida | ATH 635 OCP | 61.4 | 56.6 | 67 | 12.239 | 827 | Brown |  | 0.01
185 | 2018-04-26 | ZL60367 | LTIV01-3-4 | ArrMaz El Jadida | ATH 635 OCP | 60.9 | 57.1 | 68 | 11.94 | 824 | Brown |  | 0.01
186 | 2018-04-27 | ZL60367 | LTIV01-3-5 | ArrMaz El Jadida | ATH 635 OCP | 60.9 | 55.8 | 71 | 12.404 | 810 | Brown |  | 0.01
187 | 2018-04-30 | ZL60224 | 1389-0 | SCAZOMURES - SA | ATH 635 BG | 59.4 | 53.1 | 105 | 12.446 | 814 | Brown |  | 0.01
188 | 2018-04-30 | ZL60224 | 1390-0 | SCAZOMURES - SA | ATH 635 BG | 59.4 | 54 | 106 | 12.377 | 820 | Brown |  | 0.01
189 | 2018-04-30 | ZL60367 | LTIV01-4-1 | ArrMaz El Jadida | ATH 635 OCP | 60.5 | 56 | 64 | 11.68 | 817 | Brown |  | 0.01
190 | 2018-05-02 | ZL60368 | LTV01-4-2 | ArrMaz El Jadida | ATH 635 OCP | 62 | 58 | 66 | 12.232 | 832 | Brown |  | 0.01
191 | 2018-05-02 | ZL62840 | 1387 | LOVOCHEMIE | ATH 741 | 65.5 | 63 | 45 | 14.298 | 814 | Brown |  | 0.01
192 | 2018-05-04 | ZL62839 | 1388 | AGROPOLYCHIM | ATH 837 BG | 57.1 | 52.6 | 130 | 7.428 | 804 | Brown | 2.8 | 0.01
193 | 2018-05-07 | ZL60224 | 1391-0 | SCAZOMURES - SA | ATH 635 BG | 59.3 | 53 | 149 | 11.276 | 823 | Brown | 3.1 | 0.01
194 | 2018-05-07 | ZL60367 | LTV01-4-5 | ArrMaz El Jadida | ATH 635 OCP | 63.3 | 57.2 | 74 | 13.852 | 833 | Brown | 3 | 0.01
195 | 2018-05-08 | ZL60367 | LTV01-4-6 | ArrMaz El Jadida | ATH 635 OCP | 64.5 | 57 | 71 | 14.607 | 829 | Brown | 3.5 | 0.01
196 | 2018-05-09 | ZL60637 | LTV01-4-7 | ArrMaz El Jadida | ATH 635 OCP | 63.1 | 57.5 | 65 | 13.267 | 830 | Brown | 3.6 | 0.01
197 | 2018-05-10 | ZL60367 | LTC01-4-3 | ArrMaz El Jadida | ATH 635 OCP | 63 | 58.1 | 100 | 13.5 | 820 | Brown | 3.1 | 0.01
198 | 2018-05-10 | ZL62809 | 1397 | SECO FERTILIZANTS | ATH 709 | 62.8 | 56.5 | 90 | 13 | 833 | Brown | 3.5 | 0.01
199 | 2018-05-11 | ZL60224 | 1392 | SC AZOMURES SA | ATH 635 BG | 59.6 | 54 | 149 | 10 | 831 | Brown | 3.1 | 0.01
200 | 2018-05-11 | ZL60367 | LTV01-4-4 | ArrMaz El Jadida | ATH 635 OCP | 64.9 | 56.4 | 95 | 11.5 | 826 | Brown | 3.4 | 0.01
201 | 2018-05-14 | ZL60224 | 1393 | SC AZOMURES SA | ATH 635 BG | 59.1 | 55 | 147 | 9 | 826 | Brown | 4 | 0.01
202 | 2018-05-18 | ZL60224 | 1394 | SC AZOMURES SA | ATH 635 BG | 57.8 | 54 | 147 | 10 | 823 | Brown | 3.9 | 0.01 |  | For this production batch we had to modify pertolatum/oil ratio just a bit to achieve the necessary level of penetration value.
203 | 2018-05-21 | ZL62809 | 1404 | BASF SE | ATH 709 | 61.3 | 58.1 | 86 | 11 | 815 | Brown | 4.5 | 0.01
204 | 2018-05-24 | ZL62839 | 1406 | Agropolychim | ATH 837 BG | 57.8 | 54.3 | 115 | 7 | 796 | Brown | 4 | 0.01
Note on B1: Marcio Portes: When you read ??? The sample isn't at Arrmaz SAS

## Iviltra MP
Lot | Date | Z code | Order Dirship | Customer | Product | Drop-Melt Point ASTM-127-08 55-65°C | Congealing Point ASTM-938-06 46-56°C | Penetration ASTM-D937 (at 35°C w/cone) 65-145 | Viscosity ASTM-D445 (mPa.s at 85°C) 5-15 ty 85°C | Density ASTM-1298 (Kg/M3 at 85°C) 770-830 | Appearence = yellow to light brown | Color ASTM-D1500 1,5 to 5,0 | Moisture ASTM-D95 (%) <0,4 | Active Matter % | In Spec + Comments
Note on B1: Marcio Portes: When you read ??? The sample isn't at Arrmaz SAS

## Orlen
Lot | Date | Z code | Order Dirship | Customer | Product | Drop-Melt Point ASTM-127-08 55-65°C | Congealing Point ASTM-938-06 46-56°C | Penetration ASTM-D937 (at 35°C w/cone) 65-145 | Viscosity ASTM-D445 (mPa.s at 85°C) 5-15 ty 85°C | Density ASTM-1298 (Kg/M3 at 85°C) 770-830 | Appearence = yellow to light brown | Color ASTM-D1500 1,5 to 5,0 | Moisture ASTM-D95 (%) <0,4 | Active Matter % | In Spec + Comments
107 | 2017-07-04 | ZL60430 | ZL60430 |  | ATH 635
108 | ?? | ZL60430 |  |  | ATH 635
109 | 2017-08-11 | ZL60755 |  |  | ATH 741
110 | 2017-07-15 | ZL60430 |  |  | ATH 626 MEU
111 | 2017-07-16 | ZL60250 |  |  | ATH F 100 EU
112 | 2017-07-17 | ZL60430 |  |  | ATH 635
113 | ?? | ZL60430 |  |  | ATH 635
114 | 2017-07-29 | ZL60250 |  |  | ATH F 100 EU
114 | ?? | ZL60250 |  |  | ATH F 100 EU
115 | 2017-08-07 | ZL60430 |  |  | ATH 626 MEU
116 | ?? | ZL60250 |  |  | ATH F 100 EU
117 | 2017-08-11 | ZL60250 |  |  | ATH F 100 EU
118 | 2017-08-11 | ZL60400 |  |  | ATH 709
119
120 | 2017-08-25 | ZL60430 |  |  | ATH 635
121 | 2017-08-29 | ZL60430 |  |  | ATH 626 MEU
122
123 | ?? | ZL60250 |  |  | ATH F 100 EU
124 | ?? | ZL60430 |  |  | ATH 635
125
126 | 2017-09-16 | ZL60430 |  |  | ATH 635
127
128 | 2017-09-28 | ZL60430 |  |  | ATH 635
129 | 2017-10-06 | ZL60430 |  |  | ATH 626 MEU
130
131 | ?? | ZL60250 |  |  | ATH F 100 EU
132 | 2017-10-18 | ZL60250 |  |  | ATH F 100 EU
133 | 2017-10-23 | ZL60250 |  |  | ATH F 100 EU
134 | 2017-11-04 | ZL60430 |  |  | ATH 635
135 | 2017-11-03 | ZL60222 |  |  | ATH 635 BG
136 | ?? | ZL60250 |  |  | ATH F 100 EU
137 | 2017-11-09 | ZL60430 |  |  | ATH 635
138
139 | 2017-11-17 | ZL60250 |  |  | ATH F 100 EU
140 | 2017-11-17 | ZL60430 |  |  | ATH 635
141 | 2017-11-30 | ZL60250 |  |  | ATH F 100 EU
142 | 2017-12-03 | ZL60430 |  |  | ATH 635
143 | 2017-12-08 | ZL60250 |  |  | ATH F 100 EU
144 | 2017-12-08 | ZL60430 |  |  | ATH 635
145 | 2017-12-16 | ZL60430 |  |  | ATH 635
146 | 2017-12-16 | ZL60430 |  |  | ATH 626 MEU
147 | ?? | ZL60250 |  |  | ATH F 100 EU
148 | ?? |  |  |  | ATH F 100 EU
1 | 2018-01-05 |  |  |  | ATH F 100 EU
2 | 2018-01-06 | ZL60430 |  |  | ATH 635
3 | 2018-01-13 |  |  |  | ATH 635
4 | 2018-01-27 |  |  |  | ATH 635
5
6 | 2018-02-03 |  |  |  | ATH F 100 EU
7 | 2018-02-03 |  |  |  | ATH 635 BG
8 | 2018-02-11 |  |  |  | ATH F 100 EU
9 | 2018-02-11 |  |  |  | ATH 635 BG
10 | 2018-02-15 |  |  |  | ATH F 100 EU
11 | 2018-02-18 |  |  |  | ATH 635
12 | 2018-02-24 |  |  |  | ATH F 100 EU
13 | 2018-02-27 |  |  |  | ATH 626 MEU
14 | 2018-02-28 |  |  |  | ATH 635 BG
15 | 2018-03-14 |  |  |  | ATH F 100 EU
16 | 2018-03-14 |  |  |  | ATH 635 BG
17 | 2018-03-17 |  |  |  | ATH F 100 EU
18 | 2018-03-19 |  |  |  | ATH 626 MEU
19 | 2018-03-24 |  |  |  | ATH 635 BG
20 | 2018-04-06 |  |  |  | ATH F 100 EU
21
22 | 2018-04-14 |  |  |  | ATH F 100 EU
23 | 2018-04-17 |  |  |  | ATH 626 MEU
24 | 2018-04-19 |  |  |  | ATH 635 BG
Note on B1: Marcio Portes: When you read ??? The sample isn't at Arrmaz SAS

## Orlen MP
Lot | Date | Z code | Order Dirship | Customer | Product | Drop-Melt Point ASTM-127-08 55-65°C | Congealing Point ASTM-938-06 46-56°C | Penetration ASTM-D937 (at 35°C w/cone) 65-145 | Viscosity ASTM-D445 (mPa.s at 85°C) 5-15 ty 85°C | Density ASTM-1298 (Kg/M3 at 85°C) 770-830 | Appearence = yellow to light brown | Color ASTM-D1500 1,5 to 5,0 | Moisture ASTM-D95 (%) <0,4 | Active Matter % | In Spec + Comments
Note on B1: Marcio Portes: When you read ??? The sample isn't at Arrmaz SAS

## SER
Lot | Date | Z code | Toller code | Order Dirship | Customer | Product | Drop-Melt Point ASTM-D3954 60-70°C | Congealing Point ASTM-938-06 57-67°C | Penetration ASTM-D937 (at 35°C w/cone) 60-120 | Viscosity ASTM-D3236 (mPa.s at 85°C) 5-15 ty 85°C | ASTM D1159-01 (Kg/M3 at 85°C) 0,780-0,845 METTLER | Appearence = yellow to light brown | Color ASTM-D1500 1,5 to 5,0 | Moisture ASTM-D95 (%) <0,4 | Active Matter % | In Spec + Comments
75619 | 2017-08-29 | ZL60330 |  |  |  | ATH 626
75796 | 2017-09-11 | ZL60330 |  |  |  | ATH 626 MEU
75907 | 2017-09-15 | ZL60225 |  |  |  | ATH 636 H
76002 | 2017-09-20 | ZL60225 |  |  |  | ATH 636 H
76774 | 2017-11-13 | ZL60225 |  |  |  | ATH 636 H
77090 | 2017-12-01 | ZL60365 |  |  |  | ATH 635 OCP
77150 | ??? | ZL60225 |  |  |  | ATH 636 H
76895 | 2017-12-07 | ZL60365 |  |  |  | ATH 635 OCP
76899 | 2017-12-12 | ZL60365 |  |  |  | ATH 635 OCP
77233 | 2017-12-12 | ZL60330 |  |  |  | ATH 626 MEU
77278 | 2017-12-15 | ZL60330 |  |  |  | ATH 626 MEU
77358 | 2017-12-22 | ZL60225 |  |  |  | ATH 636 H
77434 | 2018-01-04 | ZL60330 |  |  |  | ATH 626
77714 | 2018-01-23 | ZL60225 |  |  |  | ATH 636 H
78050 | 2018-02-16 | ZL60330 |  |  |  | ATH 626 MEU
78197 | 2018-02-23 | ZL60330 |  |  |  | ATH 626 MEU
78344 | 2018-03-03 | ZL60225 |  |  |  | ATH 636 H
78573 | 2018-03-27 | ZL60365 |  |  |  | ATH 635 OCP
78575 | 2018-03-28 | ZL60365 |  |  |  | ATH 635 OCP
78577 | 2018-03-29 | ZL60365 |  |  |  | ATH 635 OCP
78636 | 2018-03-29 | ZL60225 |  |  |  | ATH 636 H
78579 | 2018-03-31 | ZL60365 |  |  |  | ATH 635 OCP
78581 | 2018-04-04 | ZL60365 |  |  |  | ATH 635 OCP
78950 | 2018-05-04 | ZL60330 | GAL004 | 1386-0 |  | ATH 626M EU |  |  |  | 15 |  | Yellow-Light brown
78962 | 2018-09-05 | ZL60365 |  |  |  | ATH 635 OCP |  |  | 60 | 7.8 | 0.81 | Light Brown
78964 | 2018-05-09 | ZL60335 |  |  |  | ATH 635 OCP |  |  | 67 | 8.3 | 0.8 | Light Brown
79122 | 2018-05-10 | ZL60365 |  |  |  | ATH 635 OCP |  |  | 80 | 8.3 | 0.8 | Yellow-Light brown
79123 | 2018-05-11 |  |  | ITST01-46-5 |  | ATH 635 OCP | 64.2 | 59 | 65 | 8.7 | 0.79 | Light Brown
78968 | 2018-05-14 |  |  |  |  | ATH 635 OCP | 64.6 | 58 | 63 | 9 | 0.81 | Light Brown
79125 | 2018-05-14 |  |  | VE117806 |  | ATH 635 OCP | 64.3 | 59 | 77 | 9.9 | 0.81 | Light Brown
78970 | 2018-05-15 |  |  | VE117522 |  | ATH 635 OCP | 62.6 | 58 | 88 | 8.8 | 0.8 | Light Brown
79319 | 2018-05-15 |  | GAL023 | 1401-0 |  | ATH 636 H | 58.8 | 60
Note on B1: Marcio Portes: When you read ??? The sample isn't at Arrmaz SAS

## SER MP
Lot | Date | Z code | Toller code | Order Dirship | Customer | Product | Drop-Melt Point ASTM-127-08 55-65°C | Congealing Point ASTM-938-06 46-56°C | Penetration ASTM-D937 (at 35°C w/cone) 65-145 | Viscosity ASTM-D445 (mPa.s at 85°C) 5-15 ty 85°C | Density ASTM-1298 (Kg/M3 at 85°C) 770-830 | Appearence = yellow to light brown | Color ASTM-D1500 1,5 to 5,0 | Moisture ASTM-D95 (%) <0,4 | Active Matter % | In Spec + Comments
Note on B1: Marcio Portes: When you read ??? The sample isn't at Arrmaz SAS